## Sheet1
物资编码 | 名称 | 系列 | 型号规格 | 类型 | 壳体号 | 使用状态 | 应用平台 | 厂家 | 匹配的标配防波套 | 匹配的尾部保护热缩管 | 出线孔匹配线束最大直径（mm） | 壳体材料 | 壳体镀层 | 耐盐雾时间（h） | 最大径向外形尺寸（mm） | 长度（mm） | 重量（g）
150715-68103 | 尾部附件 | J1784/38 | J1784/38 19NG2 | 直式电缆夹 | 19 | 可用 | 地面 | 117厂 | / | DW4-52/13-0 | 19 | 铝合金 | 化学镀镍 | 96 | 42 | 62.9
150708-64708 | 尾部附件 | J1784/38 | J1784/38-19W | 直式电缆夹 | 19 | 可用 | 机载 | 158厂 | / | DW3-39/13-0 | 16 | 铝合金 | 镀镉军绿色 | 500 | 35.1 | 36.6